## FY 23-24
CIMFR / QCI Results (kcal/kg)
Sr No | Month | TM % | 60% RH & 40 °C Basis |  |  | GCV (ARB) | Grade
|  |  | Equib Moist | Ash % | GCV
1 | 2023-04-01 | 10.68324 | 5.892597 | 37.42393 | 4175.296 | 3966 | G11
2 | 2023-05-01 | 10.31532 | 6.057042 | 36.69313 | 4239.401 | 4050 | G11
3 | 2023-06-01 | 10.66532 | 6.106405 | 36.32292 | 4258 | 4052 | G11
4 | 2023-07-01 | 11.90202 | 6.173783 | 36.07468 | 4289 | 4027.15 | G11
5 | 2023-08-01 | 11.41706 | 6.252659 | 36.66408 | 4235.268 | 4001.954 | G11
6 | 2023-09-01 | 11.72675 | 5.749466 | 39.56406 | 4062.313 | 3802 | G11
7 | 2023-10-01 | 9.878619 | 5.747971 | 36.70809 | 4271.28 | 4084.089 | G11
8 | 2023-11-01 | 9.985045 | 4.230981 | 41.01965 | 3988.004 | 3750 | G12
9 | 2023-12-01 | 11.68098 | 5.295581 | 41.24762 | 3994.512 | 3725.184 | G12
10 | 2024-01-01 | 10.97853 | 5.032219 | 41.1894 | 4152.544 | 3892.536 | G12
11 | 2024-02-01 | 10.56165 | 4.684862 | 41.90855 | 4135.059 | 3880.106 | G11
12 | 2024-03-01 | 10.67123 | 4.836107 | 39.33243 | 4199.287 | 3941.801 | G11

## FY 22-23
CIMFR Results (kcal/kg)
Sr No | Month | TM % | 60% RH & 40 °C Basis |  |  | GCV (ARB) | Grade
|  |  | Equib Moist | Ash % | GCV
1 | 2022-04-01 |  |  |  |  | 0
2 | 2022-05-01 |  |  |  |  | 0
3 | 2022-06-01 |  |  |  |  | 0
4 | 2022-07-01 | 12.7267 | 6.448468 | 41.48045 | 3759.639 | 3507.33 | G12
5 | 2022-08-01 | 13.22178 | 6.715297 | 37.45478 | 4094.559 | 3808.969 | G11
6 | 2022-09-01 | 13.39133 | 6.364355 | 38.76551 | 4012.756 | 3711.615 | G11
7 | 2022-10-01 | 12.3338 | 6.702486 | 36.57344 | 4176.873 | 3924.763 | G11
8 | 2022-11-01 | 12.59351 | 6.821592 | 34.823 | 4294.551 | 4028.526 | G11
9 | 2022-12-01 | 12.05389 | 6.743007 | 37.43609 | 4068.064 | 3836.392 | G11
10 | 2023-01-01 | 11.76706 | 6.113199 | 38.62133 | 4003 | 3764 | G11
11 | 2023-02-01 | 11.40195 | 5.864115 | 37.80889 | 4131.773 | 3888 | G11
12 | 2023-03-01 | 11.54797 | 6.010069 | 35.8627 | 4291.832 | 4041 | G11